## Ferriklorid
Calculation of weight %, specific gravity ρ [rho] and ° Baume for etching bath with Ferric chloride for PCB copper
| Water temperature in °C | Grams water | Grams ferric chloride |  |  |  | Hydrometer 0400TB050/15-qp
| Choose a temperature in dropdown list | Insert water and ferric chloride in grams |  |  | Weight mixture grams |  | Constants
| 40 | 3000 | 1437.015 |  | 4437.015 |  | K | Hydrometer
| The mass of water is constant whether | Volume in ml at selected temperature |  |  |  |  | 145 | Modulus
| the temperature is 4 °C or 100 °C. | Water | Ferric chloride |  | Volume mixture ml |  | Ferric chloride density
| The solution is calibrated at 15,5 °C (60°F). | 3023.489 | 495.5224 |  | 3519.012 |  | 2.9 | g/cm³
| The specificke density [ρ] will go down |  |  |  | Use: Goal Seek in what-if analysis
| with increasing temperature because the | Ferric chloride mixture weight % |  |  | Grams ferric chloride / gram mixture [%] |  | 32.39% | Weight %
| volume increases with increasing | Specific Density ρ [rho] |  |  | Grams mixture / volume mixture |  | 1.26087 | g/ml
| temperature. °Bé also decreases | °Baume is an American unit = K - (K / rho) |  |  | °Be = K * (1 - 1 / rho) |  | 30 | °Baumé
Liquid heavier than water
Table applies to 15,5 °C
| The ideal strength of etching bath is between 24 and 46 ° Baume at 32 ° C | [5 empty] | °Baumé | g/ml
[7 empty] | 0 | 1
| Hydrometer measurements were carried out at 16 ° C hot demineralized water | [5 empty] | 10 | 1.074
[7 empty] | 20 | 1.16
| The scale on a ° Baume hydrometer for ferric chloride should go from 0 to 50 | [5 empty] | 30 | 1.261
[7 empty] | 40 | 1.381
| The mixture gives 3,52 liter with 30 °Baumé | [5 empty] | 50 | 1.526
[7 empty] | 60 | 1.706
| Ferric chloride soubility in 1 liter of water: 920 g at 20 ° C | [5 empty] | 70 | 1.933
1 liter of demineralized water, weighs 1000 grams at 4 ° C = 0 ° Baumé
walter
4 | 1 | 43.85% | 41.63
15.5 | 0.998943 | 46.55% | 44.12
20 | 0.998205 | 47.95% | 45.39
25 | 0.997047 | 50% | 47.29
40 | 0.992231 | 67.85% | 64.09
60 | 0.983296 | 80.4% | 75.89
80 | 0.97215 | 84.1% | 79.16
100 | 0.959303 | 84.3% | 79.1
40 | The mixture gives | 3.52 | liter | with |  | 30 | °Baumé
0.992231
67.85% | 2110, 4100, 5100 og 5310 er interpoleret værdier
64.09 | Ferric chloride solubility in water as a function of temperature
| Temperature °C | gr ferric chloride/100 ml water
| 0 | 74.4
| 10 | 82
| 20 | 92
| 30 | 107 | interpoleret værdi
| 40 | 211 | interpoleret værdi
| 50 | 315
| 60 | 410 | interpoleret værdi
| 70 | 510 | interpoleret værdi
| 80 | 526
| 90 | 531 | interpoleret værdi
| 100 | 536
Udarbejdet af Jørgen Walter ©
www.walter-lystfisker.dk
COPYRIGHT © 2014
walter | [8 empty] | Reg.No:1240

## Manual
Brugsanvisning for anvendelse af regnearket Ferriklorid
Her blandes en afmålt mængde vand og en afmålt mængde fast stof sammen.
For nøjagtighedens skyld, skal temperaturen kendes og overholdes. I regnearket kan temperaturen vælges i trin fra 4 °C til 100 °C.
Den praktiske anvendelse for ferriklorid er 40 °C, da det er til ætsebad for kobberbaner på PCB.
Ferriklorid:
Indsæt mængden af demineraliseret vand og mængden af ferriklorid i de gule celler. 1 liter vand = 1 kg vand ved 4 °C. Hvis vi antager, at der skal bruges 3 liter
ferriklorid opløsning ved 30 °Baume indsættes 3000 ml i cellen med vand. Der udføres en målsøgning med hensyn til ferriklorid, ved at sætte værdien 30 i værdi feltet.
Ferriklorid mængden aflæses til 1437 gram. Blandingen fylder 3,52 liter.
Instructions for use of spreadsheet Ferric chloride
You mix a measured amount of water and a measured amount of solid together.
For the sake of accuracy, the temperature must be known and respected. In the spreadsheet the temperature can be selected in step from 4 °C to 100 °C.
The practical application of ferric chloride is 40 °C, as it is to the etching bath of copper tracks on the PCB.
Ferric chloride:
Insert the amount of demineralised water and the amount of ferric chloride in the yellow cells. 1 litre of water = 1 kg of water at 4 °C. If we assume to use 3 litres
of ferric chloride solution at 30 °Baume is inserted 3000 ml in the yellow cell for water. Perform a Goal Seek with regard to ferric chloride, by setting the value 30 in the value field.
Ferric chloride volume is read to 1437 grams. The mixture fills 3.52 litres.
Udarbejdet af Jørgen Walter ©
www.walter-lystfisker.dk
COPYRIGHT © 2014
walter |  | Reg.No.1240